## Tabelle1
Metal Width (um): | 0.18 |  |  | max. 5fF per Node!
Metal Length (um): | 10
Distance-SideM (um): | 0.18
Nr of Vias: | 10
| Resistance (Ohm) | Cap Sub (fF) | Cap Side (fF) | Cap Down (fF) | max I W<0.3um (mA) | max I W>0.3um (mA)
M1 | 3.571429 | 0.0971173125 | 0.805714 | 0.0971173125 | 0.36 | 0.18 | M1
M2 | 3.061224 | 0.038846925 | 0.9399997 | 0.064744875 | 0.6 | 0.36 | M2
M3 | 3.061224 | 0.02363311 | 0.9399997 | 0.06034474 | 0.6 | 0.36 | M3
M4 | 3.061224 | 0.01698226 | 0.9399997 | 0.06034474 | 0.6 | 0.36 | M4
M5 | 3.061224 | 0.01325268 | 0.9399997 | 0.06034474 | 0.6 | 0.36 | M5
TM1 | 0.75 | 0.01030764 | 3.836733 | 0.04638439 | 2.7 | 2.7 | TM1
TM2 | 0.5 | 0.005739158 | 5.7551 | 0.012948975 | 2.88 | 2.88 | TM2
| Resistance (Ohm) |  |  |  | max I (mA)
Contact | 1.5 |  |  |  | 3 | Contact
Via 1/2/3/4 | 0.9 |  |  |  | 4 | Via 1/2/3/4
TV1 | 0.22 |  |  |  | 14 | TV1
TV2 | 0.11 |  |  |  | 100 | TV2
| Thickness (um) | min. Width (um) | Heigth-to-Sub (um) | Conductivity (um2/um) | Rsquare (Ohm/um)
M1 | 0.42 | 0.16 | 0.64 | 0.027 | 0.01028571
M2 | 0.49 | 0.2 | 1.6 | 0.027 | 0.01102041
M3 | 0.49 | 0.2 | 2.63 | 0.027 | 0.01102041
M4 | 0.49 | 0.2 | 3.66 | 0.027 | 0.01102041
M5 | 0.49 | 0.2 | 4.69 | 0.027 | 0.01102041
TM1 | 2 | 0.42 | 6.03 | 0.027 | 0.00567
TM2 | 3 | 0.2 | 10.83 | 0.027 | 0.0018